## Aluminium and their series
Please note that the following tables contain information in accordance to AA standards.
Overview over the different series of aluminium.
Alloy | Series | Heat treatability
Pure aluminium | 1000-series | Not treatable
Copper | 2000-series | Suitable
Manganese | 3000-series | Not treatable
Silicon | 4000-series | Not treatable
Magnesium | 5000-series | Not treatable
Magnesium & silicon | 6000-series | Suitable
Zinc | 7000-series | Suitable
Other alloys | 8000-series | Check specific alloy
Simplified list of the alloy's effect on aluminium
Mg: | Increases strength, eases machining
Cu: | Increases strength
Mn: | Enhances corrosion resistance
Si: | Increases strength, may cause grain refinement
Zn: | Lowers melting point, lessens corrosion resistance
Fe: | Increases heat resistance
Ni: | Increases heat resistance
Cr: | Enhances corrosion resistance
Ti: | May cause grain refinement
Pb & Bi: | Eases machining

## Tempers
List of tempers
Basic meaning of letters
O | Annealed to lowest possible strength
F | As fabricated. Shaped by cold working, hot working or casting processes in which no control over thermal processes or strain hardening is employed
Hx1 | Strain hardened to a condition between O and Hx2
Hx2 | Strain hardened to a quarter hard condition
Hx3 | Strain hardened to a condition between Hx2 and Hx3
Hx4 | Strain hardened to half hard condition
Hx5 | Strain hardened to a condition between Hx4 and Hx5
Hx6 | Strain hardened to a temper three quarters hard
Hx8 | Strain ahrdened to fully hardened condition
Hx9 | Strain hardened to an extra hard condition
W | Solution heat treated
T1 | Cooled from elevated temperature shaping proces, the naturally aged
T2 | Cooled from elevated temperature shaping process, cold formed and naturally aged
T3 | Solution heat treated, cold worked and naturally aged
T4 | Solution heat treated and naturally aged
T5 | Cooled from elevated temperature shaping proces and artificially aged
T6 | Solution heat treated and artificially heat treated
T7 | Solution heat treated and stabilized
T8 | Solution heat treated, cold worked and artificially aged
T9 | Solution heat treated, artificially aged and cold worked
T10 | Cooled from elevated temperature shaping proces, cold worked and artificially aged